## Materials
x
|  | Type | Layer Thickness | E11 | E22 (not used for isotropic) | E33 (not used) | G12 (not used for isotropic) | G23 (not used) | G13 (not used) | nu12 | nu23 (not used) | nu13 (not used) | density | UTS | UCS | Reference
Material ID |  |  | [mm] | [MPa] | [MPa] |  | [MPa] | [MPa] | [MPa] | [-] | [-] | [-] | [kg/m3] | [MPa] | [MPa]
1 | Gelcoat | isotropic | 0.51 | 3440 |  |  | 1380 |  |  | 0.3 |  |  | 1230 |  |  | Griffin, Dayton. WindPACT Turbine Design Scaling Studies Technical Area 1.Composite Blades for 80- to 120-Meter Rotor. April 2001, NREL/SR-500-29492.
2 | RandomMat | isotropic | 0.38 | 9650 |  |  | 3860 |  |  | 0.3 |  |  | 1670 |  |  | Griffin, Dayton. WindPACT Turbine Design Scaling Studies Technical Area 1.Composite Blades for 80- to 120-Meter Rotor. April 2001, NREL/SR-500-29492.
3 | TriaxFabric | orthotropic | 0.89 | 24200 | 8970 |  | 4970 |  |  | 0.39 |  |  | 1700 |  |  | Griffin, Dayton. WindPACT Turbine Design Scaling Studies Technical Area 1.Composite Blades for 80- to 120-Meter Rotor. April 2001, NREL/SR-500-29492.
4 | Balsa | isotropic | 1 | 2070 |  |  | 140 |  |  | 0.22 |  |  | 144 |  |  | Griffin, Dayton. WindPACT Turbine Design Scaling Studies Technical Area 1.Composite Blades for 80- to 120-Meter Rotor. April 2001, NREL/SR-500-29492.
5 | SparCapMix | orthotropic | 1 | 27100 | 8350 |  | 4700 |  |  | 0.37 |  |  | 1700 |  |  | Griffin, Dayton. WindPACT Turbine Design Scaling Studies Technical Area 1.Composite Blades for 80- to 120-Meter Rotor. April 2001, NREL/SR-500-29492.

## Geometry
WindPact15MWv1.3 |  |  |  | # Shear webs -> | 2 | # of stacks -> | 8 | Stack ID -> | 1 | 2 | 3 | 4 | 5 | 6 | 7 | 8 | Segment ID -> | 1 | 2 | 3 | 4 | 5 | 6 | DP Types | 1 | 2 | 3 | 4 | 5 | 6
[6 empty] | # of segments -> | 6 | Material ID -> | 1 | 2 | 3 | 5 | 4 | 4 | 3 | 4 | [14 empty] | first entry in the CSV list is the exterior blade surface stack | [5 empty] | SW1 |  | SW2
Sta.# | Blade span (m) | Airfoil Shape File | TE Type | Twist (deg) | Chord | xoffset | aero center | Section Label | GELCOAT | RANDMAT | TRIAX | SPARCAPMIX | LE_BALSA | TE_BALSA | SWGlass | SWCore | -blank- | HP_TE | HP_CAP | HP_LE | LP_LE | LP_CAP | LP_TE | [7 empty] | HP_TE | HP_CAP | HP_LE | LP_LE | LP_CAP | LP_TE | stacks | dps | stacks | dps
1 | 0 | circular | round | 10.5 | 1.89 | 0.5 | 0.5 | root | 1 | 1 | 1 | 15 | 10 | 19 | 1 | 19 | -1 | -0.5 | -0.15 | 0 | 0.15 | 0.5 | 1 | [7 empty] | 1,2,3,4,2 | 1,2,3,4,2 | 1,2,3,4,2 | 1,2,3,4,2 | 1,2,3,4,2 | 1,2,3,4,2
2 | 0.7 | circular | round | 10.5 | 1.89 | 0.5 | 0.5 | [5 empty] | 10 | 19 |  | 19 | -1 | [5 empty] | 1 | [7 empty] | 1,2,3,4,2 | 1,2,3,4,2 | 1,2,3,4,2 | 1,2,3,4,2 | 1,2,3,4,2 | 1,2,3,4,2
3 | 1.6 | interp | round | [13 empty] | -1 | [5 empty] | 1 | [7 empty] | 1,2,3,4,2 | 1,2,3,4,2 | 1,2,3,4,2 | 1,2,3,4,2 | 1,2,3,4,2 | 1,2,3,4,2
4 | 2.5 | interp | round | [13 empty] | -1 | [5 empty] | 1 | [7 empty] | 1,2,3,4,2 | 1,2,3,4,2 | 1,2,3,4,2 | 1,2,3,4,2 | 1,2,3,4,2 | 1,2,3,4,2
5 | 3.4 | interp | round | [13 empty] | -1 | [5 empty] | 1 | [7 empty] | 1,2,3,4,2 | 1,2,3,4,2 | 1,2,3,4,2 | 1,2,3,4,2 | 1,2,3,4,2 | 1,2,3,4,2
6 | 4.3 | interp | round | [13 empty] | -1 | [5 empty] | 1 | [7 empty] | 1,2,3,4,2 | 1,2,3,4,2 | 1,2,3,4,2 | 1,2,3,4,2 | 1,2,3,4,2 | 1,2,3,4,2 | 7,8,7 | 4,2,2,4 | 7,8,7 | 5,1,1,5
7 | 5.2 | interp | round | [13 empty] | -1 | [5 empty] | 1 | [7 empty] | 1,2,3,4,2 | 1,2,3,4,2 | 1,2,3,4,2 | 1,2,3,4,2 | 1,2,3,4,2 | 1,2,3,4,2 | 7,8,7 | 4,2,2,4 | 7,8,7 | 5,1,1,5
8 | 6.1 | interp | round | [8 empty] | 15 |  |  |  |  | -1 | [5 empty] | 1 | [7 empty] | 1,2,3,4,2 | 1,2,3,4,2 | 1,2,3,4,2 | 1,2,3,4,2 | 1,2,3,4,2 | 1,2,3,4,2 | 7,8,7 | 4,2,2,4 | 7,8,7 | 5,1,1,5
9 | 7 | S818 | sharp | 10.5 | 2.8 | 0.3375 | 0.25 | max-chord |  |  |  | 70 | 14 | 28 |  | 28 | -1 | [5 empty] | 1 | [7 empty] | 1,2,3,6,2 | 1,2,3,4,2 | 1,2,3,5,2 | 1,2,3,5,2 | 1,2,3,4,2 | 1,2,3,6,2 | 7,8,7 | 4,2,2,4 | 7,8,7 | 5,1,1,5
10 | 8.75 | interp | sharp | [27 empty] | 1,2,3,6,2 | 1,2,3,4,2 | 1,2,3,5,2 | 1,2,3,5,2 | 1,2,3,4,2 | 1,2,3,6,2 | 7,8,7 | 4,2,2,4 | 7,8,7 | 5,1,1,5
11 | 10.5 | interp | sharp | [27 empty] | 1,2,3,6,2 | 1,2,3,4,2 | 1,2,3,5,2 | 1,2,3,5,2 | 1,2,3,4,2 | 1,2,3,6,2 | 7,8,7 | 4,2,2,4 | 7,8,7 | 5,1,1,5
12 | 12.25 | interp | sharp | [27 empty] | 1,2,3,6,2 | 1,2,3,4,2 | 1,2,3,5,2 | 1,2,3,5,2 | 1,2,3,4,2 | 1,2,3,6,2 | 7,8,7 | 4,2,2,4 | 7,8,7 | 5,1,1,5
13 | 14 | interp | sharp | [27 empty] | 1,2,3,6,2 | 1,2,3,4,2 | 1,2,3,5,2 | 1,2,3,5,2 | 1,2,3,4,2 | 1,2,3,6,2 | 7,8,7 | 4,2,2,4 | 7,8,7 | 5,1,1,5
14 | 15.75 | S825_24 | sharp | 2.5 | 2.1583333 | 0.3375 | 0.25 | [5 empty] | 11 | 22 |  | 22 | -1 | [5 empty] | 1 | [7 empty] | 1,2,3,6,2 | 1,2,3,4,2 | 1,2,3,5,2 | 1,2,3,5,2 | 1,2,3,4,2 | 1,2,3,6,2 | 7,8,7 | 4,2,2,4 | 7,8,7 | 5,1,1,5
15 | 17.5 | interp | sharp | [27 empty] | 1,2,3,6,2 | 1,2,3,4,2 | 1,2,3,5,2 | 1,2,3,5,2 | 1,2,3,4,2 | 1,2,3,6,2 | 7,8,7 | 4,2,2,4 | 7,8,7 | 5,1,1,5
16 | 19.25 | interp | sharp | [27 empty] | 1,2,3,6,2 | 1,2,3,4,2 | 1,2,3,5,2 | 1,2,3,5,2 | 1,2,3,4,2 | 1,2,3,6,2 | 7,8,7 | 4,2,2,4 | 7,8,7 | 5,1,1,5
17 | 21 | interp | sharp | [27 empty] | 1,2,3,6,2 | 1,2,3,4,2 | 1,2,3,5,2 | 1,2,3,5,2 | 1,2,3,4,2 | 1,2,3,6,2 | 7,8,7 | 4,2,2,4 | 7,8,7 | 5,1,1,5
18 | 22.75 | interp | sharp | [27 empty] | 1,2,3,6,2 | 1,2,3,4,2 | 1,2,3,5,2 | 1,2,3,5,2 | 1,2,3,4,2 | 1,2,3,6,2 | 7,8,7 | 4,2,2,4 | 7,8,7 | 5,1,1,5
19 | 24.5 | S825 | sharp | 0 | 1.51677777 | 0.3375 | 0.25 |  |  |  |  | 21 | 8 | 16 |  | 16 | -1 | [5 empty] | 1 | [7 empty] | 1,2,3,6,2 | 1,2,3,4,2 | 1,2,3,5,2 | 1,2,3,5,2 | 1,2,3,4,2 | 1,2,3,6,2 | 7,8,7 | 4,2,2,4 | 7,8,7 | 5,1,1,5
20 | 26.25 | interp | sharp | [27 empty] | 1,2,3,6,2 | 1,2,3,4,2 | 1,2,3,5,2 | 1,2,3,5,2 | 1,2,3,4,2 | 1,2,3,6,2 | 7,8,7 | 4,2,2,4 | 7,8,7 | 5,1,1,5
21 | 28 | interp | sharp | [27 empty] | 1,2,3,6,2 | 1,2,3,4,2 | 1,2,3,5,2 | 1,2,3,5,2 | 1,2,3,4,2 | 1,2,3,6,2 | 7,8,7 | 4,2,2,4 | 7,8,7 | 5,1,1,5
22 | 29.75 | interp | sharp | [27 empty] | 1,2,3,6,2 | 1,2,3,4,2 | 1,2,3,5,2 | 1,2,3,5,2 | 1,2,3,4,2 | 1,2,3,6,2 | 7,8,7 | 4,2,2,4 | 7,8,7 | 5,1,1,5
23 | 31.5 | interp | sharp | [27 empty] | 1,2,3,6,2 | 1,2,3,4,2 | 1,2,3,5,2 | 1,2,3,5,2 | 1,2,3,4,2 | 1,2,3,6,2 | 7,8,7 | 4,2,2,4 | 7,8,7 | 5,1,1,5
24 | 33.25 | S826 | sharp | -0.6 | 0.875 | 0.3375 | 0.25 | tip | 1 | 1 | 1 | 21 | 5 | 9 | 1 | 9 | -1 | -0.5 | -0.15 | 0 | 0.15 | 0.5 | 1 | [7 empty] | 1,2,3,6,2 | 1,2,3,4,2 | 1,2,3,5,2 | 1,2,3,5,2 | 1,2,3,4,2 | 1,2,3,6,2

## Parameters
Spar cap width | 120 | mm